## videos
180217-BG1 | T1 | https://www.youtube.com/embed/iJ1uYWek-NY | Bare Glass Sample (control) 180217-BG1-T1 Cooling Plate Temp (C): 10.1 +/- 0.2 Chamber Temp: (C): 24.2 +/- 0.2 Humidity (%RH): 80.9 +/- 0.7 Water Collection Rate: 8.6E-03 | 10.1 +/- 0.2 | 24.2 +/- 0.2 | 80.9 +/- 0.7 | 8.6E-03 | Bare Glass Sample (control)
180217-BG1 | T2 | https://www.youtube.com/embed/dGpxV5SxSzQ | Bare Glass Sample (control) 180217-BG1-T2 Cooling Plate Temp (C): 10.1 +/- 0.3 Chamber Temp: (C): 22.8 +/- 0 Humidity (%RH): 90 +/- 0.2 Water Collection Rate: 4.2E-03 | 10.1 +/- 0.3 | 22.8 +/- 0 | 90 +/- 0.2 | 4.2E-03 | Bare Glass Sample (control)
180217-HO1 | T1 | https://www.youtube.com/embed/d4VVZv3ZuzU | Hydrophobic Sample (control) 180217-HO1-T1 Cooling Plate Temp (C): 10.1 +/- 0.2 Chamber Temp: (C): 22.7 +/- 0.2 Humidity (%RH): 88.4 +/- 0.2 Water Collection Rate: 4.4E-03 | 10.1 +/- 0.2 | 22.7 +/- 0.2 | 88.4 +/- 0.2 | 4.4E-03 | Hydrophobic Sample (control)
180217-HO1 | T2 | https://www.youtube.com/embed/mTPKhAz1sAQ | Hydrophobic Sample (control) 180217-HO1-T2 Cooling Plate Temp (C): 10.1 +/- 0.3 Chamber Temp: (C): 23 +/- 0.3 Humidity (%RH): 89.9 +/- 0.3 Water Collection Rate: 6.9E-03 | 10.1 +/- 0.3 | 23 +/- 0.3 | 89.9 +/- 0.3 | 6.9E-03 | Hydrophobic Sample (control)
180217-HO1 | T3 | https://www.youtube.com/embed/g9qRdZ1lOXE | Hydrophobic Sample (control) 180217-HO1-T3 Cooling Plate Temp (C): 10.1 +/- 0.3 Chamber Temp: (C): 23 +/- 0.4 Humidity (%RH): 88.8 +/- 1.2 Water Collection Rate: 7E-03 | 10.1 +/- 0.3 | 23 +/- 0.4 | 88.8 +/- 1.2 | 7E-03 | Hydrophobic Sample (control)
180220-BG1 | T1 | https://www.youtube.com/embed/rdf3ILXEnzk | Bare Glass Sample (control) 180220-BG1-T1 Cooling Plate Temp (C): 10.1 +/- 0.2 Chamber Temp: (C): 23.1 +/- 0.2 Humidity (%RH): 91.9 +/- 0.4 Water Collection Rate: 5.7E-03 | 10.1 +/- 0.2 | 23.1 +/- 0.2 | 91.9 +/- 0.4 | 5.7E-03 | Bare Glass Sample (control)
180221-HS1mm4mm2row | T1 | https://www.youtube.com/embed/_zBARGuNldU | Hybrid surface- 1mm features - 4mm distance - 2 rows on top 180221-HS1mm4mm2row-T1 Cooling Plate Temp (C): 10.3 +/- 0.7 Chamber Temp: (C): 22.9 +/- 0.7 Humidity (%RH): 89.6 +/- 0.4 Water Collection Rate: 3.2E-03 | 10.3 +/- 0.7 | 22.9 +/- 0.7 | 89.6 +/- 0.4 | 3.2E-03 | Hybrid surface- 1mm features - 4mm distance - 2 rows on top
180221-HS1mm4mm2row | T2 | https://www.youtube.com/embed/K9pwvhnfXSY | Hybrid surface- 1mm features - 4mm distance - 2 rows on top 180221-HS1mm4mm2row-T2 Cooling Plate Temp (C): 10.1 +/- 0.2 Chamber Temp: (C): 22.9 +/- 0.7 Humidity (%RH): 91.5 +/- 0.3 Water Collection Rate: 6.4E-03 | 10.1 +/- 0.2 | 22.9 +/- 0.7 | 91.5 +/- 0.3 | 6.4E-03 | Hybrid surface- 1mm features - 4mm distance - 2 rows on top
180221-HS1mm4mm2row | T3 | https://www.youtube.com/embed/tfc1f06DfK0 | Hybrid surface- 1mm features - 4mm distance - 2 rows on top 180221-HS1mm4mm2row-T3 Cooling Plate Temp (C): 10.1 +/- 0.3 Chamber Temp: (C): 23.7 +/- 0.3 Humidity (%RH): 90.9 +/- 0.3 Water Collection Rate: 6.8E-03 | 10.1 +/- 0.3 | 23.7 +/- 0.3 | 90.9 +/- 0.3 | 6.8E-03 | Hybrid surface- 1mm features - 4mm distance - 2 rows on top
180222-HS2mm4mm2row | T1 | https://www.youtube.com/embed/i3h5-wGslSU | Hybrid surface- 2mm features - 4mm distance - 2 rows on top 180222-HS2mm4mm2row-T1 Cooling Plate Temp (C): 10.1 +/- 0.2 Chamber Temp: (C): 24.1 +/- 0.3 Humidity (%RH): 90.1 +/- 0.4 Water Collection Rate: 8.5E-03 | 10.1 +/- 0.2 | 24.1 +/- 0.3 | 90.1 +/- 0.4 | 8.5E-03 | Hybrid surface- 2mm features - 4mm distance - 2 rows on top
180222-HS2mm4mm2row | T2 | https://www.youtube.com/embed/H2ZQMrkNMCc | Hybrid surface- 2mm features - 4mm distance - 2 rows on top 180222-HS2mm4mm2row-T2 Cooling Plate Temp (C): 10.1 +/- 0.2 Chamber Temp: (C): 23.5 +/- 0.3 Humidity (%RH): 90.1 +/- 0.3 Water Collection Rate: 8.4E-03 | 10.1 +/- 0.2 | 23.5 +/- 0.3 | 90.1 +/- 0.3 | 8.4E-03 | Hybrid surface- 2mm features - 4mm distance - 2 rows on top
180222-HS2mm4mm2row | T3 | https://www.youtube.com/embed/jyjlOQnQdug | Hybrid surface- 2mm features - 4mm distance - 2 rows on top 180222-HS2mm4mm2row-T3 Cooling Plate Temp (C): 10.1 +/- 0.2 Chamber Temp: (C): 24.1 +/- 0.3 Humidity (%RH): 89.5 +/- 0.3 Water Collection Rate: 9.7E-03 | 10.1 +/- 0.2 | 24.1 +/- 0.3 | 89.5 +/- 0.3 | 9.7E-03 | Hybrid surface- 2mm features - 4mm distance - 2 rows on top
180225-BG3 | T1 | https://www.youtube.com/embed/AW0QP4-Yuxk | Bare Glass Sample (control) 180225-BG3-T1 Cooling Plate Temp (C): 10.1 +/- 0.2 Chamber Temp: (C): 23.9 +/- 0.3 Humidity (%RH): 89.4 +/- 0.4 Water Collection Rate: 8E-03 | 10.1 +/- 0.2 | 23.9 +/- 0.3 | 89.4 +/- 0.4 | 8E-03 | Bare Glass Sample (control)
180227-HS2mm4mm2row-mid | T1 | https://www.youtube.com/embed/newu3WOCfKg | Hybrid surface- 2mm features - 4mm distance - 2 rows in the middle 180227-HS2mm4mm2row-mid-T1 Cooling Plate Temp (C): 10.1 +/- 0.2 Chamber Temp: (C): 24.1 +/- 0.3 Humidity (%RH): 89.6 +/- 0.3 Water Collection Rate: 9.8E-03 | 10.1 +/- 0.2 | 24.1 +/- 0.3 | 89.6 +/- 0.3 | 9.8E-03 | Hybrid surface- 2mm features - 4mm distance - 2 rows in the middle
180227-HS2mm4mm2row-mid | T2 | https://www.youtube.com/embed/dr2aI-TB_Q0 | Hybrid surface- 2mm features - 4mm distance - 2 rows in the middle 180227-HS2mm4mm2row-mid-T2 Cooling Plate Temp (C): 10.1 +/- 0.2 Chamber Temp: (C): 22.8 +/- 0.5 Humidity (%RH): 90.4 +/- 0.5 Water Collection Rate: 10E-03 | 10.1 +/- 0.2 | 22.8 +/- 0.5 | 90.4 +/- 0.5 | 10E-03 | Hybrid surface- 2mm features - 4mm distance - 2 rows in the middle
180227-HS2mm4mm2row-mid | T3 | https://www.youtube.com/embed/CRRBYSUo-fs | Hybrid surface- 2mm features - 4mm distance - 2 rows in the middle 180227-HS2mm4mm2row-mid-T3 Cooling Plate Temp (C): 0 +/- 0 Chamber Temp: (C): 0 +/- 0 Humidity (%RH): 0 +/- 0 Water Collection Rate: 0E-03 | 0 +/- 0 | 0 +/- 0 | 0 +/- 0 | 0E-03 | Hybrid surface- 2mm features - 4mm distance - 2 rows in the middle